## Sheet1
Element | Structure | Lattice Parameter, a
Ac | FCC | 5.311
Al | FCC | 4.0497
Ba | BCC | 5.013
Be | HCP | 2.286
Cd | HCP | 2.9789
Ca | FCC | 5.5886
C | SCC | 3.5671
Ce | FCC | 5.1603
Cs | BCC | 6.0797
Cr | BCC | 2.8847
Co, a | HCP | 2.507
Co, b | FCC | 3.544
Cu | FCC | 3.6148
Dy | HCP | 3.5904
Er | HCP | 3.5589
Eu | BCC | 4.5822
Gd | HCP | 3.6361
Ge | SCC | 5.6577
Au | FCC | 4.0786
Hf | HCP | 3.1947
Ho | HCP | 3.5774
Ir | FCC | 3.839
Fe, a | BCC | 2.8665
Fe, y | FCC | 3.6469
Fe, p | BCC | 2.9323
Pb | FCC | 4.9504
Li | BCC | 3.5101
Lu | HCP | 3.5032
Mg | HCP | 3.2095
Mn | SCC | 8.9142
Mo | BCC | 3.1469
Ni | FCC | 3.5239
Nb | BCC | 3.3067
Os | HCP | 2.7354
Pd | FCC | 3.8908
Pt | FCC | 3.924
Po | SCC | 3.345
K | BCC | 5.247
Re | HCP | 2.76
Rh | FCC | 3.8045
Rb | BCC | 5.7
Ru | HCP | 2.7059
SCC | HCP | 3.3091
Si | SCC | 5.4309
Ag | FCC | 4.0863
Na | BCC | 4.2908
Sr | FCC | 6.0851
Ta | BCC | 3.298
Tc | HCP | 2.735
Tb | HCP | 3.6011
Tl | HCP | 3.4567
Th | FCC | 5.0847
Tm | HCP | 3.5376
Sn | SCC | 6.4894
Ti, a | HCP | 2.9512
Ti, b | BCC | 3.3066
W | BCC | 3.1653
U | BCC | 2.8538
V | BCC | 3.0232
Yb | FCC | 5.4864
Y | HCP | 3.6475
Zn | HCP | 2.665
Zr, a | HCP | 3.2313
Zr, b | BCC | 3.6091